## Sheet1
Alloy | Ultimate Tensile Strength | Melting Point | Thermal Conductivity | Density | Elongation | Hardness | Specific Heat | Mean Coefficient of thermal Exapansion | Elastic Modulus | Output
ATI 218 plus | 1480 | 1343 | 13.7 | 8.25 | 25 | 48 | 0 | 0 | 0 | 1
Astroloy | 0 | 1399 | 0 | 7.92 | 0 | 0 | 120 | 7.5 | 0 | 1
Hastelloy X | 755 | 1316 | 9.1 | 8.22 | 0 | 87 | 0 | 13 | 0 | 1
Hastelloy S | 1100 | 1360 | 14 | 8.75 | 46 | 0 | 0 | 11.5 | 212 | 1
Nimonic 80A | 1250 | 1365 | 0 | 8.19 | 30 | 0 | 0 | 0 | 222 | 1
Nimonic 105 | 1150 | 1327 | 10.89 | 8.01 | 25 | 0 | 0 | 12.2 | 0 | 1
Nimonic 115 | 1300 | 1304 | 10.6 | 7.85 | 25 | 0 | 0 | 12 | 0 | 1
Nimonic 263 | 940 | 1355 | 11.7 | 8.36 | 39 | 0 | 0 | 10.3 | 0 | 1
Nimonic 75 | 750 | 0 | 0 | 8.37 | 42 | 0 | 0 | 0 | 206 | 1
Nimonic 90 | 800 | 1344 | 11.47 | 8.18 | 0 | 0 | 0 | 12.7 | 213 | 1
Inconel 600 | 676 | 1413 | 14.9 | 8.43 | 40 | 0 | 0 | 14 | 207 | 1
Inconel 718 | 965 | 1430 | 6.5 | 8.22 | 0 | 0 | 0 | 0 | 0 | 1
Inconel 625 | 993 | 1350 | 14.1 | 8.44 | 44 | 120 | 0 | 13.3 | 0 | 1
Inconel 700 | 0 | 1400 | 55.4 | 8 | 0 | 0 | 456 | 17.1 | 0 | 1
Inconel 601 | 550 | 1370 | 0 | 8.1 | 0 | 0 | 461 | 0 | 0 | 1
Nickel 200 | 462 | 1446 | 70.2 | 8.89 | 45 | 0 | 0 | 13.3 | 0 | 0
Nickel 201 | 403 | 1446 | 79.3 | 8.89 | 50 | 0 | 0 | 13.1 | 0 | 0
Nickel 99.2 | 450 | 1440 | 69 | 8.9 | 0 | 0 | 0 | 13.5 | 0 | 0
Pernifer 36 | 500 | 1430 | 0 | 8.11 | 0 | 0 | 0 | 2.6 | 0 | 0
Invar 42 | 490 | 1435 | 16.8 | 8.36 | 40 | 130 | 0 | 0 | 0 | 0
Multimet N155 | 125 | 1354 | 17.3 | 8.25 | 40 | 0 | 0 | 16.4 | 168 | 0
Vascomax c250 | 0 | 0 | 0 | 8.02 | 0 | 0 | 0 | 0 | 0 | 0
Ni Span C 902 | 800 | 1480 | 0 | 8.05 | 0 | 0 | 500 | 0 | 200 | 0
AISI 20Mo4 | 655 | 1422 | 44.5 | 7.85 | 0 | 204 | 0 | 0 | 210 | 0
AISI 20Mo6 | 515 | 0 | 16.2 | 7.8 | 40 | 0 | 500 | 17.5 | 210 | 0
C-1023 | 425 | 1650 | 51.9 | 7.858 | 15 | 140 | 0 | 0 | 190 | 0
C-101 | 0 | 1083 | 0 | 8.92 | 0 | 110 | 0 | 16.9 | 117 | 0
D-979 | 0 | 1390 | 12.6 | 8.25 | 0 | 0 | 0 | 13.7 | 0 | 0
D-205 | 786 | 0 | 0 | 0 | 56.5 | 0 | 0 | 0 | 0 | 1
Monel 400 | 620 | 0 | 0 | 8.8 | 0 | 0 | 0 | 0 | 179 | 0